## HEA
HEA Basic Information |  |  |  | Synthesis Information |  |  | References |  | Propetry
HEA Formula | Number of Elements | Is Equimolar | Crystal Structure | Reported Precursors | Synthesis Method | Synthesis Description | Reported HEA Reference | Year of Publication | Formation Energy (eV/atom)

## OMHH
OMHH Basic Information |  |  |  | Metal Halide Information |  | Organic Information |  |  | Synthesis Information |  | References |  | Property
OMHH Name | OMHH Formula | IUPAC Name | Dimensionality | Metal Halide Motif | Metal Halide Precursor | Organic Precursor Name from Ref | Organic Precursor Formula | Organic Cation | Synthesis Description | Reported Precursors | Reported OMHH Reference | HybriD3 Database Link | Bandgap (eV)
Methylammonium tin iodide | CH3NH3SnI3 | methanammonium tin(II) iodide | 3D | (SnI3)- | SnO | Ethylene glycol | C2H6O2 | (CH6N)+ | Dissolve Tin (II) oxide (10.40 g, 27.9 mmole) in 20 ml of a concentrate (57% by weight) HI (aq) in a test tube under flowing argon. Add another 8.0 ml of aqueous HI to a test tube containing CH3NH3-HI (4.44g, 27.9 mmole). Gently heat solution to 90.0 °C in a water/ethylene glycol bath to facilitate dissolution. Mix warm CH3NH2-HI and SNI2 solutions and cool the resulting yellow solution to room temperature. Filter the black-green precipitate that forms under flowing nitrogen and dry under flowing argon at 100 °C for 5 hr. Yield is typically 76 %. CH3NH3SnI3 is air sensitive and decomposes in air within several hours. | Tin (II) oxide, HI (aq), ethylene glycol, argon, nitrogen | https://www.sciencedirect.com/science/article/abs/pii/S0022459685710237 | https://materials.hybrid3.duke.edu/materials/42 | 1.2
(2,2'-(ethylenedioxy)bis(ethylammonium) copper chloride | C6H18O2N2CuCl4 | ((ethane-1,2-dyilbis(oxy))-O,O'-bis(ethanaminium) copper chloride | 2D | (CuCl4)2- | CuCl2 | 2,2’-(ethylenedioxy)bis(ethylamine) | C6H16N2O2 | (C6H18O2N2)2+ | First, a 20mL solution of 2,2’-(ethylenedioxy)bis(ethylamine) (1.10 g, 7.40 mmol) in ethanol was added to a 20mL solution of CuCl2 (1.00 g, 7.44 mmol) in ethanol, and a solution fo 12-M HCl (1.75 mL, 21.0 mmol) was added to the mixture soon thereafter. A yellow-green precipitate formed within 10 minutes and was drained and washed with diethyl ether (5x5 mL). 2.30 g of product was obtained by keeping the yellow-green powder at reduced temperature for 12 hours. To obtain the crystals for analysis, a 1 mL solution of 2,2’-(ethylenedioxy)bis(ethylamine) (0.054 mL, 0.37 mmol) in acetonitrile was placed at the bottom of a 4-mL vial, and 12-M HCl (0.062 mL) was poured on top. The mixture to separate into layers, and a 1-mL methanol solution of CuCl2 (0.05 g, 0.37 mmol) was added slowly on top. Thin yellow-green plates were formed after 48 hours, and the plates were washed with diethyl ether. | 2,2’-(ethylenedioxy)bis(ethylamine), CuCl2, 12-MHCl | https://pubs.acs.org/doi/10.1021/ja512396m | https://materials.hybrid3.duke.edu/materials/222 | 1
Bis(butylammonium) copper chloride | C8H24N2CuCl4 | bis(butan-1-aminium) copper chloride | 0D | (CuCl4)2- | CuCl2 | butylammonium chloride | C4H9NH3Cl | (C8H24N2)2+ | The organic–inorganic hybrid perovskite, (C4H9NH3)2CuCl4, was prepared by the reaction of butylammonium chloride, C4H9NH3Cl, with a stoichiometric amount of copper chloride. Firstly, anhydrous CuCl2 powder was added to the solution of C4H9NH3Cl in anhydrous ethanol, and the reaction mixture was stirred and refluxed for 1 h. The solvent was then evaporated completely, giving golden solids. The solids were recrystallized in anhydrous ethanol and dried at 80 °C in vacuum, obtaining (C4H9NH3)2CuCl4 as golden sheet-like crystals. Calcd for C8H24N2CuCl4: C, 27.16%; N, 7.92%; H, 6.79%. Found: C, 27.21%; N, 7.84%; H, 6.66%. The (C4H9NH3)2CuCl4 film was prepared by spin-coating a solution (10 mg/ml) of (C4H9NH3)2CuCl4 in anhydrous ethanol on a quartz substrate at a speed of 800 rpm for 30 s, followed by annealing at 80 °C in vacuum for 1 h. The film thickness was tested about 100 nm. | butylammonium chloride, copper chloride | https://www.sciencedirect.com/science/article/abs/pii/S0921510705000061?via%3Dihub | https://materials.hybrid3.duke.edu/materials/194 | 2.8
bis(methylammonium) potassium gadolinium chloride | C2H12N2KGdCl6 | bis(methanaminium) potassium gadolinium chloride | 3D | (KGdCl6)2- | Gd2O3, KCl | I can't find this | I can't find this, (MA)Cl? | (CH6N)+ | Y2O3 or Gd2O3, KCL, and (MA)Cl were dissolved in an HCl solution inside a capped glass vial. It was held at 80 degrees Celsius and stirred for one hour, becoming clear and colorless. The cap was opened, and the solution was evaporated at 85 degrees leaving behind crystals. | Gd2O3, KCl, (MA)Cl, HCl | https://pubs.acs.org/doi/10.1021/acs.jpclett.7b02322 | https://materials.hybrid3.duke.edu/materials/241 | 4.91
bis(methylammonium) potassium yttrium chloride | C2H12N2KYCl6 | bis(methanaminium) potassium yttrium chloride | 3D | (KYCl6)2- | Y2O3, KCl | I can't find this | I can't find this, (MA)Cl? | (CH6N)+ | Y2O3 or Gd2O3, KCL, and (MA)Cl were dissolved in an HCl solution inside a capped glass vial. It was held at 80 degrees Celsius and stirred for one hour, becoming clear and colorless. The cap was opened, and the solution was evaporated at 85 degrees leaving behind crystals. | Y2O3, KCl, (MA)Cl, HCl | https://pubs.acs.org/doi/10.1021/acs.jpclett.7b02322 | https://materials.hybrid3.duke.edu/materials/242 | 5.04
bis(phenethylammonium) lead bromide(x) chloride(4-x): x=2.66 | C16H24N2PbBr2.66Cl1.33 | bis(phenethylamminium) lead (II) bromide chloride | 2D | (PbBr2.66Cl1.33)2- | PbBr2 salt, PbCl2 salt | PEABr salt, PEACl salt | PEABr, PEACl | (C8H12N)+ | Starting materials dissolved in 4:1 DMF:DMSO solvent mixture, stirred for 30 min at room temperature. Substrate: Quartz substrate with 120 nm gold layer with interdigitated fingers. Precursor solution (0.05-0.1 molar) pipetted onto substrate and spin-coated, 4000 rpm / 30 seconds, targeting film thicknesses 80-300 nm. | PEABr salt, PbBr2 salt, PEACl salt, PbCl2 salt | https://www.researchsquare.com/article/rs-2667143/v1 | https://materials.hybrid3.duke.edu/materials/543 | 3.639 (±0.008)
bis(phenethylammonium) lead bromide(x) chloride(4-x): x=2.66 | C16H24N2PbBr2Cl2 | bis(phenethylamminium) lead (II) bromide chloride | 2D | (PbBr2Cl2)2- | PbBr2 salt, PbCl2 salt | PEABr salt, PEACl salt | PEABr, PEACl | (C8H12N)+ | Starting materials dissolved in 4:1 DMF:DMSO solvent mixture, stirred for 30 min at room temperature. Substrate: Quartz substrate with 120 nm gold layer with interdigitated fingers. Precursor solution (0.05-0.1 molar) pipetted onto substrate and spin-coated, 4000 rpm / 30 seconds, targeting film thicknesses 80-300 nm. | PEABr salt, PbBr2 salt, PEACl salt, PbCl2 salt | https://www.researchsquare.com/article/rs-2667143/v1 | https://materials.hybrid3.duke.edu/materials/544 | 3.837 (±0.006)
bis(phenethylammonium) lead bromide(x) chloride(4-x): x=3.33 | C16H24N2PbBr3.3Cl0.6 | bis(phenethylamminium) lead (II) bromide chloride | 2D | (PbBr3.3Cl0.6)2- | PbBr2 salt, PbCl2 salt | PEABr salt, PEACl salt | PEABr, PEACl | (C8H12N)+ | Starting materials dissolved in 4:1 DMF:DMSO solvent mixture, stirred for 30 min at room temperature. Substrate: Quartz substrate with 120 nm gold layer with interdigitated fingers. Precursor solution (0.05-0.1 molar) pipetted onto substrate and spin-coated, 4000 rpm / 30 seconds, targeting film thicknesses 80-300 nm. | PEABr salt, PbBr2 salt, PEACl salt, PbCl2 salt | https://www.researchsquare.com/article/rs-2667143/v1 | https://materials.hybrid3.duke.edu/materials/542 | 3.512 (±0.006)
bis(phenethylammonium) lead bromide(x) chloride(4-x): x=1 | C16H24N2PbBrCl3 | bis(phenethylamminium) lead (II) bromide chloride | 2D | (PbBrCl3)2- | PbBr2 salt, PbCl2 salt | PEABr salt, PEACl salt | PEABr, PEACl | (C8H12N)+ | Starting materials dissolved in 4:1 DMF:DMSO solvent mixture, stirred for 30 min at room temperature. Substrate: Quartz substrate with 120 nm gold layer with interdigitated fingers. Precursor solution (0.05-0.1 molar) pipetted onto substrate and spin-coated, 4000 rpm / 30 seconds, targeting film thicknesses 80-300 nm. | PEABr salt, PbBr2 salt, PEACl salt, PbCl2 salt | https://www.researchsquare.com/article/rs-2667143/v1 | https://materials.hybrid3.duke.edu/materials/545 | 4.005 (±0.005)
Methylammonium lead chloride | CH6NPbCl3 | methanaminium lead (II) chloride | 3D | (PbCl3)- | PbCl2 | dimethyl sulfoxide | C2H6OS | (CH6N)+ | Optical trapping induced crystallization: 1:1 MACl/PbCl2 (1.0 M) were dissolved in DMSO: DMF solvent mixture (1:1, v-v) to prepare the precursor solution. The solution was centrifuged at 10,000 r.p.m for 5 min; the supernatant was used for further experiments. 10 μL of the supernatant solution was used to prepare a thin layer (100-200 um thickness) in a laboratory-built sample chamber. A near-infrared (NIR) laser (Spectron Laser System, λ = 1064 nm) was focused onto the solution surface through an objective lens at 60 times magnification (Olympus UPlanFLN with a numerical aperture of 0.90). | MACl (TCI, >98.0%), PbCl2 (Aldrich, 98.0%), dimethyl sulfoxide (DMSO) (Wako), and N, N-dimethylformamide (DMF) (Wako) | https://www.nature.com/articles/s41427-019-0131-0 | https://materials.hybrid3.duke.edu/materials/1 | 3.088 (±0.008)
Bis(phenylethylammonium) lead chloride | C16H24N2PbCl4 | bis(2-phenylethan-1-aminium) lead (II) chloride | 2D | (PbCl4)2- | PbCl2 | methanol, phenethylamine | CH₃OH, C₈H₁₁N | (C8H12N)+ | Layered solution approach. Grow crystals within a long, straight, glass tube (Refer to Fig. 1). First dissolve 1.0 mmol (0.278 g) of freshly sublimed PbCl2 (Aldrich; 99.999%) in 7.5 ml concentrated (37 wt %) aqueous HCl (Aldrich; 99.999%). Weigh and add PbCl2 to the tube in an argon-filled glove box, with oxygen and water levels maintained below 1 ppm. Cover the tube with a septum before removing the glove box and adding HCl with a syringe. Create a second layer in the crystal tube by gently syringing 15 ml of methanol (Aldrich; anhydrous, 99.8%) on top of the HCl/PbCl2 solution. A relatively sharp interface can be created between the solvent layers due to density differences. On top of the column, add a stoichiometric amount (2 mmol or approximately 0.25 ml) of phenethylamine with a syringe. In the experiment, the phenethylamine rapidly dispersed in the methanol but, because of the sharp interface with the HCl solution, formation of the final (C6H5C2H4NH3)2PbCl4 product was very slow. The crystals were isolated after approximately one year by removing the solvent with a syringe and drying the crystals under vacuum at room temperature and later stored in an argon glove box. | PbCl2, HCl, methanol, phenethylamine | https://www.sciencedirect.com/science/article/abs/pii/S0022459699982816?via%3Dihub | https://materials.hybrid3.duke.edu/materials/2 | 4.13 (±0.008)
3-aminopyrrolidinium lead chloride | C4N2H12PbCl4 | 3-aminopyrrolidinium lead (II) chloride | 2D | (PbCl4)2- | PbO | 3-Amino-pyrrolidine dihydrochloride | C4H12Cl2N2 | (C4N2H12)2+ | First, PbO (0.4 mmol, 89.3 mg) powder was dissolved in 2.5 mL of HCl solution and 0.5 mL of H3PO2 while being boiled and stirred. Next, 3-Amino-pyrrolidine dihydrochloride (1.2 mmol, 190.8 mg) was added to the mixture. A precipitate briefly formed but dissolved again under constant stirring and heat. The heat was then turned off, and the crystals formed over several days of slow evaporation. | PbO, HCl, H3PO2, 3-Amino-pyrrolidine dihydrochloride | https://pubs.acs.org/doi/10.1021/acs.chemmater.9b01511 | https://materials.hybrid3.duke.edu/materials/421 | 3.85
Methylammonium tin chloride | CH6NSnCl3 | methanaminium tin chloride | 3D | (SnCl3)- | SnCl2 | methylamine | CH3NH2 | (CH6N)+ | Initially, methyl ammonium chloride (CH3NH3Cl) was synthesized by mixing 32.3 ml of HCl acid in 30 ml of methylamine. Powder of CH3NH3Cl was dissolved in the ethanol and was heated at 60 °C for four hours. The solution was frozen in the refrigerator for 3-5 days. The obtained crystals were filtered. CH3NH3Cl powder (0.395 gm) and SnCl2 (1.157 gm) were mixed in 2 ml DMF and kept for stirring at 60 °C for 8 h. | HCl, methylamine, SnCl2 | https://www.researchgate.net/publication/320080230_New_class_of_lead_free_perovskite_material_for_low-cost_solar_cell_application | https://materials.hybrid3.duke.edu/materials/190 | 2.1
Guanidinium caesium lead bromide | (C(NH2)3)Cs2Pb2Br7 | diaminomethanaminium caesium lead bromide | 2.5D | (Cs2Pb2Br7)- | cesium bromide (CsBr), Lead(II) bromide (PbBr2) | guanidinium carbonate | [C(NH2)3]2CO3 | (CH6N3)+ | CsBr (1 mmol), [C(NH2)3]2Co3 (3 mmol), PbBr2 (2 mmol), and 12 mL of HBr were combined, and immediately a yellow solid precipitated. It was dissolved by heating and the solution became clear and yellow. The solution was then cooled to room temperature, causing yellow crystals to precipitate. Vacuum filtration was used to remove the crystals. They were then cleaned with diethyl ether and vacuum dried at 60 degrees Celsius. | guanidinium carbonate ([C(NH2)3]2CO3, 99+%), cesium bromide (CsBr, 99.9%), Lead(II) bromide (PbBr2, 98+%), hydrobromic acid (HBr, 48% water solution) | https://pubs.acs.org/doi/10.1021/acs.inorgchem.7b01204 | https://materials.hybrid3.duke.edu/materials/276 | 2.76
Bis(butylammonium) caesium lead bromide | C8H24N2Cs2Pb3Br10 | bis(butane-1-aminium) caesium lead bromide | 2.5D | (Cs2Pb3Br10)2- | CsBr, PbBr2 | can't find it | can't find it | (C8H24N2)2+ | (BA)2Cs2Pb3Br10 crystals were synthesized by mixing BABr, CsBr, and PbBr2 into a saturated HBr solution at a molar ratio of 3.5:2:3. Complete dissolution was achieved by heating to 100°C with constant stirring for ~30 minutes. Upon slowly cooling, at a rate of 20°C/min to room temperature, the crystals precipitated. The crystals were removed by suction filtration and were dried in a vacuum. | BABr (synthesized), CsBr, PbBr2, HBr | https://www.science.org/doi/10.1126/sciadv.aay4045 | https://materials.hybrid3.duke.edu/materials/253 | 2.59
Aniline copper bromide iodide | C6H6NCuBr2I | aniline copper bromide iodide | 0D | (CuBr2I)- | CuBr2 | 2-iodoaniline, 98% Aladdin | C6H4NH2I | (C6H6N)+ | An equimolar mixture of C6H4NH2I (547.55 mg) and CuBr2 (558.75 mg) was dissolved in N, N-Dimethylformamide (1 mL) by stirring at 60 °C overnight. The solution was ultrasonicated for 30 min and filtered by PTFE syringe filters (0.45 μm). The obtained solution was spin-coated at 1500 rpm for 30 s, followed by annealing on a hot plate at 70 °C for 30 min. | CuBr2 (Copper bromide,99.999% Sigma-Aldrich), C6H4NH2I (2-iodoaniline, 98% Aladdin), N, N-Dimethylformamide, FTO substrate | https://pubs.acs.org/doi/10.1021/acs.jpclett.7b00086 | https://materials.hybrid3.duke.edu/materials/205 | 1.64
Methylammonium germanium bromide | CH6NGeBr3 | methanaminium germanium bromide | 3D | (GeBr3)- | GeO2 | Methylammonium bromide | CH3NH3Br | (CH6N)+ | All operations were carried out under high purity nitrogen. A two-neck flask was charged with a mixture of 48% w/w aqueous HBr (3.0 mL, 55.2 mmol) and 50% w/w aqueous H3PO2(2.0 mL, 18.2 mmol). GeO2 powder (209 mg, 2 mmol) was dissolved in the mixture by heating the flask to 140 °C in an oil bath, under constant magnetic stirring for about 20 min, which formed a bright pale-yellow solution. Subsequently, a stoichiometric amount of solid CH3NH3Br (224 mg, 2 mmol) was added to the hot solution and dissolved then. 20 min later, the stirring was discontinued, and the solution was left to cool down to room temperature. Upon cooling, lemon yellow, granular crystals were precipitated. After being kept in the solution overnight, the crystals were collected by suction filtration and dried under reduced pressure | HBr, H3PO2, GeO2, CH3NH3Br | https://advanced.onlinelibrary.wiley.com/doi/full/10.1002/adfm.201903528 | https://materials.hybrid3.duke.edu/materials/188 | 2.55
Butylammonium germanium bromide | C4H12NGeBr4 | butan-1-aminium germanium bromide | 2D | (GeBr4)- | GeO2 | n-butylamine | n− CH3(CH2)3NH2 | (C4H12N)+ | A two-neck flask was charged with a mixture of 48% w/w aqueous HBr (2.0 mL, 36.8 mmol) and 50% w/w aqueous H3PO2 (3.0 mL, 27.3 mmol). GeO2 powder (209 mg, 2 mmol) was dissolved in the mixture by heating the flask to 140 °C in an oil bath, under constant magnetic stirring for about 20 min, which formed a bright pale-yellow solution. In a separate flask, n− CH3(CH2)3NH2(197 μL, 2 mmol) was neutralized with 48% w/w aqueous HBr (2 mL, 36.8 mmol) in an ice bath, resulting a transparent solution. The n− CH3(CH2)3NH3Br solution was then added dropwise into the two-neck flask. After being gradually heated to about 160 °C in 30 min, the stirring was discontinued, and the solution was left to cool down to freezing temperature, resulting in the precipitation of white lamellar crystals. After being kept in the solution overnight, the crystals were collected by suction filtration and dried under reduced pressure. | HBr, H3PO2, GeO2, n− CH3(CH2)3NH2, n− CH3(CH2)3NH3Br | https://advanced.onlinelibrary.wiley.com/doi/full/10.1002/adfm.201903528 | https://materials.hybrid3.duke.edu/materials/189 | 2.75
Tris(2,6-dimethylpiperazine) lead bromide | C18H48N6Pb2Br10 | 2,6-dimethyl-1,3-diazinanium lead(II) bromide | 2.5D | (Pb2Br10)6- | PbBr2 | 2,6-dimethylpiperazine (97%) | C6H14N2 | (C6H16N2)2+ | Dissolve 1.10 g (3 mmol) of PbBr2 in 4 mL of HBr under heating and stirring at 122 °C (A). Add 1 mL of HBr into a separate vial of 2,6-dimethylpiperazine (342 mg, 3 mmol). Add the protonated 2,6-dimethylpiperazine solution into A under heating for 2 min and cool to room temperature. | PbBr2(98%), 2,6-dimethylpiperazine (97%), hydrobromic acid (ACS reagent, 48%) | https://pubs.acs.org/doi/10.1021/jacs.8b08691 | https://materials.hybrid3.duke.edu/materials/70 | 3.16
Bis(1-methylpiperazine) lead bromide | C10H28N4Pb3Br10 | bis(1-methane-1,3-diazinanium) lead (II) bromide | 2.5D | (Pb3Br10)4- | PbBr2 | 1-methylpiperazine (99%) | C5H12N2 | (C5H14N2)2+ | Dissolve 1.10 g (3 mmol) of PbBr2 in 4 mL of HBr under heating and stirring at 122 °C (A). Add 1 mL of HBr into a separate vial of 1-methylpiperazine (200 mg, 2 mmol). Add the protonated 1-methylpiperazine solution into A under heating for 2 min and cool to room temperature. | PbBr2(98%), 1-methylpiperazine (99%), hydrobromic acid (ACS reagent, 48%) | https://pubs.acs.org/doi/10.1021/jacs.8b08691 | https://materials.hybrid3.duke.edu/materials/73 | 2.97
Methylammonium lead iodide | CH3NH3PbI3 | methanaminium lead(II) iodide | 3D | (PbI3)- | Pb(C2H3O2)2 | methylamine | CH3NH2 | (CH6N)+ | Precipitate polycrystalline MAPbI3 from a halogenated acid solution using the method of [1]. Dissolve 1.88 g of lead(II) acetate in 40 ml concentrated to 57 wt% HI aqueous solution warmed (~90 °C) in a water bath. Then add another 2 ml of HI solution with 0.45 g CH3NH2. Crystallize by cooling the solution from 90 °C to room temperature over 3 hours. Wash product with acetone and dry overnight at 100 °C in a vacuum oven. Obtain larger crystals via slow cooling from 90 to 50 °C over 3 days. Refer to Page 9299 Section 2.1 Synthesis. | Lead(II) acetate (Chemical Reagents, Sigma), concentrated aqueous HI, CH3NH2 (40% soluble in water, Merck) | https://pubs.rsc.org/en/content/articlelanding/2015/ta/c5ta01125f | https://materials.hybrid3.duke.edu/materials/24 | 1.51
Methylammonium lead bromide | CH3NH3PbBr3 | ethanaminium lead(II) bromide | 3D | (PbBr3)- | PbBr2 | Methylammonium bromide | CH3NH3Br | (CH6N)+ | 1M solution of PbBr2 and CH3NH3Br in DMF passed through 0.22 micron filter, filtered solution heated in oil bath to 82 degrees C, removed after 30 minutes. CH3 NH3 PbBr3 crystals form and are isolated quickly from the remaining liquid to avoid redissolution. | 1M solution of PbBr2 and CH3NH3Br in dimethylformamide (DMF) | https://pubs.rsc.org/en/content/articlelanding/2015/ta/c5ta01125f | https://materials.hybrid3.duke.edu/materials/40 | 2.22
Formamidinium tin iodide | CH5N2SnI3 | Imidoformamidinium tin (II) iodide | 3D | (SnI3)- | SnI2 | formamidine acetate | C3H8N2O2 | (CH5N2)+ | Dissolve tin(II) iodide (2.235 g, 6 mmol) in flowing argon at 70°C in 4 ml of a concentrated (57% by weight) aqueous HI solution. Dissolve formamidine acetate (0.6246 g, 6 mmol) at room temperature in 1.0 ml of concentrated aqueous hydriodic acid and immediately add to the tin(II) iodide solution (after allowing it to cool), leading to a thick black precipitate. Rinse the formamidinium tube using two additional 0.5-ml portions of hydriodic acid and add to the test tube containing the product, which at all times was kept in an inert atmosphere of flowing argon. Maintain the product in the hydriodic acid solution for 15 min at room temperature, with periodic agitation of the solution, and filter under flowing dry nitrogen gas. Yield was approximately 75% of the theoretical yield. Dry black powder under vacuum at room temperature and store in an argon-filled glovebox, with oxygen and water levels maintained below 1 ppm. | Tin (II) iodide, formamidine acetate, HI (aq), argon, nitrogen | https://www.sciencedirect.com/science/article/abs/pii/S0022459697975939 | https://materials.hybrid3.duke.edu/materials/44 | 1.41
Formamidinium lead iodide | CH5N2PbI3 | Imidoformamidinium lead(II) iodide | 3D | (PbI3)- | PbI2 | formamidinium iodide | HC(NH2)2I | (CH5N2)+ | Charge 100 ml 2-necked round bottom flask with a mixture of aqueous HI (6.8 ml, 7.58M) and aqueous H3PO2 (1.7 ml, 9.14M). The liquid was degassed by passing a stream of nitrogen through it for 1 min and keeping it under a nitrogen atmosphere throughout the experiment. Dissolve PbI2 (462 mg, 1 mmol) in the mixture upon heating the flask to 120 °C using an oil bath, under constant magnetic stirring, forming a bright yellow solution. Add solid HC(NH2)2I (172 mg, 1 mmol). Evaporate solution to approximately half its original volume by heating at 120 °C. Stop stirring and leave the solution to evaporate at 100 °C. Black hexagonal (8 faces) or trigonal (5 faces) crystals of the title compound were precipitated and grown at this temperature. After standing for 2-3 h at 100 °C, under a nitrogen atmosphere, set the temperature to 80 °C for a further 2-3 h. Repeat the previous step for two more times to reach 60 °C and 40 °C at which point the solution was left to come to room temperature by powering off the hotplate. The crystals were collected by filtration and washed with anhydrous EtOH. | HC(NH2)2I, PbI2,distilled HI (57% aqueous) (99.95%), H3PO2 (50% aqueous) | https://pubs.acs.org/doi/10.1021/ic401215x | https://materials.hybrid3.duke.edu/materials/39 | 1.48
5,5'diylbis(amino-ethyl)-[2,2'-bithiophene] silver bismuth iodide | C12H16N2S2AgBiI8 | 5,5'-bis(aminoethyl)-2,2'-bithiophene silver(I) bismuth(III) iodide | 2D | (AgBiI8)4- | BiI3 | anhydrous dimethylformamide | HCON(CH3)2 | (C12H16N2S2)4+ | Stoichiometric amounts of [AE2T].2HI (0.024 mmoles), BiI3 (0.012 mmoles) and AgI (0.012 mmoles) were dissolved in a mixture of 0.5 ml hydriodic acid (58 wt. % in H2O) and 4 ml deionized water at 100° C for 30 min. The solution was cooled to room temperature and the resulting dark red precipitate was collected by centrifugation, washed with diethyl ether, and dried in vacuum. The solid powder was dissolved in 80 μL of anhydrous dimethylformamide. 40 μL of the solution was spin-coated on pre-cleaned glass substrates at a spin speed of 1500 RPM for 30 s, and annealed at 150° C on a hot plate for 10 min in a N2-filled glove box. | [AE2T].2HI, BiI3, Ag, hydriodic acid (58 wt. % in H2O), anhydrous dimethylformamide | https://pubs.acs.org/doi/10.1021/jacs.9b02909 | https://materials.hybrid3.duke.edu/materials/45 | 2.01
N-methylpropane-1,3-diammonium lead bromide | C4H14N2PbBr4 | N-methylpropane-1,3-diaminium lead(II) bromide | 2D | (PbBr4)2- | PbBr2 | N1-methylpropane-1,3-diamine | C4H12N2 | (C4H14N2)2+ | N1 -methylpropane-1,3-diammonium (N-MPDA) bromide was synthesized by dropwise addition of 12-M solution of HBr (0.5 mL, 6.0 mmol) to a stirred 5-mL ethanol solution of N1-methylpropane-1,3-diamine (0.5 mL, 4.8 mmol) at 0 ˚C. The solvent was removed, and the resulting solid was washed with cold acetone. Finally, the solid was held under reduced pressure for 12 h to obtain (N-MPDA)Br2 as a colorless, crystalline solid. Then, Solid PbBr2 (0.10 g, 0.27 mmol) and (N-MPDA)Br2 (0.067 g, 0.27 mmol) were combined in 5 mL of 12-M HBr and sonicated for 5 minutes to obtain a clear solution. The crystals of (N-MEDA)PbBr were obtained by diffusion of acetone into this solution over a 12 h period. The crystals were filtered, washed with acetone, and dried under reduced pressure. | HBr, N1-methylpropane-1,3-diamine, PbBr2 | https://pubs.acs.org/doi/10.1021/ja411045r | https://materials.hybrid3.duke.edu/materials/48 | 3.5
N-methylethane-1,2-diammonium lead bromide | C3H12N2PbBr4 | N-methylethane-1,2-diaminium lead(II) bromide | 2D | (PbBr4)2- | PbBr2 | N1-methylethane-1,2-diamine | C3H10N2 | (C3H12N2)2+ | N1 -methylethane-1,2-diammonium (N-MEDA) bromide was synthesized by dropwise addition of 12-M solution of HBr (0.5 mL, 6.0 mmol) to a stirred 5-mL ethanol solution of N1-methylethane-1,2-diamine (0.5 mL, 5.7 mmol) at 0 ˚C. The solvent was removed under reduced pressure to obtain (N-MEDA)Br2 as a colorless, highly hygroscopic solid. It was dried for 12 h under vacuum and stored in a desiccator. Then, Solid PbBr2 (0.10 g, 0.27 mmol) and (N-MEDA)Br2 (0.064 g, 0.27 mmol) were combined in 5 mL of 12-M HBr and sonicated for 5 minutes to obtain a clear solution. The crystals of (N-MEDA)PbBr were obtained by diffusion of acetone into this solution over a 12-h period. The crystals were filtered, washed with acetone, and dried under reduced pressure. | HBr, N1-methylethane-1,2-diamine, PbBr2 | https://pubs.acs.org/doi/10.1021/ja411045r | https://materials.hybrid3.duke.edu/materials/47 | 3.8
4-(aminomethyl)piperidine lead bromide | C6H16N2PbBr4 | 4-(methanaminium)piperidine lead (II) bromide | 2D | (PbBr4)2- | PbBr2 | 4-(aminomethyl)piperidine (96%) | C6H14N2 | (C6H16N2)2+ | Dissolve 1.10 g (3 mmol) of PbBr2 in 4 mL of HBr under heating and stirring at 122 °C (A). Add 1 mL of HBr into a separate vial of 3 mmol of 4-(aminomethyl)piperidine. Add the protonated 4-(aminomethyl)-piperidine solution into A under heating for 2 min and cool to room temperature. | PbBr2(98%), 4-(aminomethyl)piperidine (96%), hydrobromic acid (ACS reagent, 48%) | https://pubs.acs.org/doi/10.1021/jacs.8b08691 | https://materials.hybrid3.duke.edu/materials/71 | 2.92
1-ethylpiperazine lead bromide | C6H16N2PbBr4 | 1-ethane-1,3-diazinanium lead (II) bromide | 2D | (PbBr4)2- | PbBr2 | 1-ethylpiperazine (98%) | C6H14N2 | (C6H16N2)2+ | Dissolve 1.10 g (3 mmol) of PbBr2 in 4 mL of HBr under heating and stirring at 122 °C (A). Add 1 mL of HBr into a separate vial of 1-ethylpiperazine (342 mg, 3 mmol). Add the protonated 1-ethylpiperazine solution into A under heating for 2 min and cool to room temperature. | PbBr2(98%), 1-ethylpiperazine (98%), hydrobromic acid (ACS reagent, 48%) | https://pubs.acs.org/doi/10.1021/jacs.8b08691 | https://materials.hybrid3.duke.edu/materials/72 | 3.12
Homopiperazine lead bromide | C5H14N2PbBr4 | 1,4-diazepanium lead bromide | 2D | (PbBr4)2- | PbBr2 | homopiperazine (99%) | C5H12N2 | (C5H14N2)2+ | Dissolve 1.10 g (3 mmol) of PbBr2 in 4 mL of HBr under heating and stirring at 122 °C (A). Add 1 mL of HBr into a separate vial of homopiperazine (300 mg, 3 mmol). Add the protonated homopiperazine solution into A under heating for 2 min and cool to room temperature. | PbBr2(98%), homopiperazine (99%), hydrobromic acid (ACS reagent, 48%) | https://pubs.acs.org/doi/10.1021/jacs.8b08691 | https://materials.hybrid3.duke.edu/materials/74 | 3.04
Hexamethylenimine lead bromide | C6H14NPbBr3 | azepanium lead (II) bromide | 1D | (PbBr3)- | PbBr2 | hexamethylenimine (98%) | C6H13N | (C6H14N)+ | Dissolve 1.10 g (3 mmol) of PbBr2 in 4 mL of HBr under heating and stirring at 122 °C (A). Add 1 mL of HBr into a separate vial of hexamethylenimine (297 mg, 3 mmol). Add the protonated hexamethylenimine solution into A under heating for 2 min and cool to room temperature. | PbBr2(98%), hexamethylenimine (98%), hydrobromic acid (ACS reagent, 48%) | https://pubs.acs.org/doi/10.1021/jacs.8b08691 | https://materials.hybrid3.duke.edu/materials/75 | 3.41
Heptamethylenimine lead bromide | C7H16NPbBr3 | azocanium lead (II) bromide | 1D | (PbBr3)- | PbBr2 | heptamethylenimine (98%) | C7H15N | (C7H16N)+ | Dissolve 1.10 g (3 mmol) of PbBr2 in 4 mL of HBr under heating and stirring at 122 °C (A). Add 1 mL of HBr into a separate vial of heptamethylenimine (339 mg, 3 mmol). Add the protonated heptamethylenimine solution into A under heating for 2 min and cool to room temperature. | PbBr2(98%), heptamethylenimine (98%), hydrobromic acid (ACS reagent, 48%) | https://pubs.acs.org/doi/10.1021/jacs.8b08691 | https://materials.hybrid3.duke.edu/materials/76 | 3.5
Methylammonium Germanium Iodide | CH3NH3GeI3 | methanaminium germanium iodide | 3D | (GeI3)- | GeO2 | methylamine | CH3NH2 | (CH6N)+ | GeI4 was synthesized from GeO2 and HI, and CH3NH3I was synthesized by reacting equimolar amounts of HI and CH3NH2. For the synthesis of CH3NH3GeI3, aqueous HI (6.8 mL, 7.58 M) and aqueous H3PO2 (3.4 mL, 9.14 M) were taken in a 2-neck flask. The mixture was degassed by passing a stream of nitrogen through it for 1 min. The following procedure was performed under N2. GeI4 (580 mg, 1 mmol) was dissolved in the mixture upon heating the flask to 120 °C using an oil bath, under constant magnetic stirring, forming a bright yellow solution. To it, CH3NH3I (159 mg, 1 mmol) was dissolved. The solution was evaporated to approximately half its original volume by heating at 120 °C. The stirring was discontinued, and the solution was left to cool down to room temperature. Upon cooling, the crystals formed, and they were allowed to grow for 24 h. Then, the crystals were taken out from the N2 environment and were filtered, and washed with a minimum amount of degassed EtOH. | hydroiodic acid (HI, 57% in water), hypophosphorous acid (H3PO2, 50% in water), GeO2 (99.999%), methylamine (CH3NH2) | https://pubs.acs.org/doi/10.1021/jacs.5b01025 | https://materials.hybrid3.duke.edu/materials/479 | 1.9
Guanidinium Germanium Iodide | CH6N3GeI3 | diaminomethanaminium germanium (II) iodide | 1D | (GeI3)- | GeO2 | guanidinium chloride (98%) | C(NH2)3Cl | (CH6N3)+ | GeI4 was synthesized from GeO2 and HI, and C(NH2)3I was synthesized by reacting ethanolic solutions of C(NH)(NH2)2 (prepared by neutralizing C(NH2)3Cl with sodium methoxide in EtOH and discarding NaCl) with aqueous HI. For the synthesis of C(NH2)3GeI3 aqueous HI (6.8 mL, 7.58 M) and aqueous H3PO2 (3.4 mL, 9.14 M) were taken in a 2-neck flask. The mixture was degassed by passing a stream of nitrogen through it for 1 min. The following procedure was performed under N2. GeI4 (580 mg, 1 mmol) was dissolved in the mixture upon heating the flask to 120 °C using an oil bath, under constant magnetic stirring, forming a bright yellow solution. To it, C(NH2)3I (183 mg, 1 mmol) was dissolved. The solution was evaporated to approximately half its original volume by heating at 120 °C. The stirring was discontinued, and the solution was left to cool down to room temperature. Upon cooling, the crystals formed, and they were allowed to grow for 24 h. Then, the crystals were taken out from the N2 environment and were filtered, and washed with a minimum amount of degassed EtOH. | hydroiodic acid (HI, 57% in water), hypophosphorous acid (H3PO2, 50% in water), GeO2 (99.999%), guanidinium chloride (C(NH2)3Cl, 98%) | https://pubs.acs.org/doi/10.1021/jacs.5b01025 | https://materials.hybrid3.duke.edu/materials/95 | 2.7
Acetamidinium Germanium Iodide | C2H7N2GeI3 | 1-aminoethane-2-aminium germanium (II) iodide | 3D | (GeI3)- | GeO2 | acetamidinium chloride (98%) | CH3C(NH2)2Cl | (C2H7N2)+ | GeI4 was synthesized from GeO2 and HI, and CH3C(NH2)2I was synthesized by reacting ethanolic solutions of CH3C(NH)(NH2) (prepared by neutralizing CH3C(NH2)2Cl with sodium methoxide in EtOH and discarding NaCl) with aqueous HI. For the synthesis of CH3C(NH2)2GeI3, aqueous HI (6.8 mL, 7.58 M) and aqueous H3PO2 (3.4 mL, 9.14 M) were taken in a 2-neck flask. The mixture was degassed by passing a stream of nitrogen through it for 1 min. The following procedure was performed under N2. GeI4 (580 mg, 1 mmol) was dissolved in the mixture upon heating the flask to 120 °C using an oil bath, under constant magnetic stirring, forming a bright yellow solution. To it, CH3C(NH2)2I (184 mg, 1 mmol) was dissolved. The solution was evaporated to approximately half its original volume by heating at 120 °C. The stirring was discontinued, and the solution was left to cool down to room temperature. Upon cooling, the crystals formed, and they were allowed to grow for 24 h. Then, the crystals were taken out from the N2 environment and were filtered, and washed with a minimum amount of degassed EtOH. | hydroiodic acid (HI, 57% in water), hypophosphorous acid (H3PO2, 50% in water), GeO2 (99.999%), acetamidinium chloride (CH3C(NH2)2Cl, 98%) | https://pubs.acs.org/doi/10.1021/jacs.5b01025 | https://materials.hybrid3.duke.edu/materials/94 | 2.5
Tris(methylammonium) Germanium Iodide | C3H10NGeI3 | trimethanaminium germanium (II) iodide | 1D | (GeI3)- | GeO2 | trimethylammonium chloride (98%) | (CH3)3NHCl | (C3H10N)+ | GeI4 was synthesized from GeO2 and HI, and (CH3)3NHI was synthesized by reacting ethanolic solutions of (CH3)3N (prepared by neutralizing (CH3)3NHCl with sodium methoxide in EtOH and discarding NaCl) with aqueous HI. For the synthesis of (CH3)3NHGeI3, aqueous HI (6.8 mL, 7.58 M) and aqueous H3PO2 (3.4 mL, 9.14 M) were taken in a 2-neck flask. The mixture was degassed by passing a stream of nitrogen through it for 1 min. The following procedure was performed under N2. GeI4 (580 mg, 1 mmol) was dissolved in the mixture upon heating the flask to 120 °C using an oil bath, under constant magnetic stirring, forming a bright yellow solution. To it, (CH3)3NHI (187 mg, 1 mmol) was dissolved. The solution was evaporated to approximately half its original volume by heating at 120 °C. The stirring was discontinued, and the solution was left to cool down to room temperature. Upon cooling, the crystals formed, and they were allowed to grow for 24 h. Then, the crystals were taken out from the N2 environment and were filtered, and washed with a minimum amount of degassed EtOH. | hydroiodic acid (HI, 57% in water), hypophosphorous acid (H3PO2, 50% in water), GeO2 (99.999%), trimethylammonium chloride ((CH3)3NHCl, 98%) | https://pubs.acs.org/doi/10.1021/jacs.5b01025 | https://materials.hybrid3.duke.edu/materials/105 | 2.5
Isopropylammonium Germanium Iodide | C3H10NGeI3 | Isopropanaminium germanium (II) iodide | 1D | (GeI3)- | GeO2 | Isopropylamine | (CH3)2C(H)NH2 | (C3H10N)+ | GeI4 was synthesized from GeO2 and HI, and (CH3)2C(H)NH3I was synthesized by reacting equimolar amounts of HI and (CH3)2C(H)NH2. For the synthesis of (CH3)2C(H)NH3GeI3, aqueous HI (6.8 mL, 7.58 M) and aqueous H3PO2 (3.4 mL, 9.14 M) were taken in a 2-neck flask. The mixture was degassed by passing a stream of nitrogen through it for 1 min. The following procedure was performed under N2. GeI4 (580 mg, 1 mmol) was dissolved in the mixture upon heating the flask to 120 °C using an oil bath, under constant magnetic stirring, forming a bright yellow solution. To it, (CH3)2C(H)NH3I (187 mg, 1 mmol) was dissolved. The solution was evaporated to approximately half its original volume by heating at 120 °C. The stirring was discontinued, and the solution was left to cool down to room temperature. Upon cooling, the crystals formed, and they were allowed to grow for 24 h. Then, the crystals were taken out from the N2 environment and were filtered, and washed with a minimum amount of degassed EtOH. | hydroiodic acid (HI, 57% in water), hypophosphorous acid (H3PO2, 50% in water), GeO2 (99.999%), Isopropylamine ((CH3)2C(H)NH2) | https://pubs.acs.org/doi/10.1021/jacs.5b01025 | https://materials.hybrid3.duke.edu/materials/106 | 2.8
Methylammonium tin bromide | CH6NSnBr3 | methanaminium tin bromide | 3D | (SnBr3)- | SnBr2 | methylammonium bromide | CH3NH3Br | (CH6N)+ | The film was fabricated by vapor deposition of SnBr2 and MABr at a ratio of 4 : 1 (0.4 Å s−1 : 0.1 Å s−1). | SnBr2 (tin(ii) bromide, 99.4%, Alfa Aesar), MABr (methylammonium bromide, CH3NH3Br, DYESOL), TiO2/FTO substrate | https://pubs.rsc.org/en/content/articlelanding/2016/ra/c5ra21291j | https://materials.hybrid3.duke.edu/materials/191 | 2.2
Formamidinium tin bromide iodide | CH5N2SnI2Br | diaminomethanide tin bromide iodide | 3D | (SnI2Br)- | SnI2 | N,N-dimethylformamide | C3H7NO | (CH5N2)+ | 373 mg of SnI2 and 125 mg of FABr in 1 ml N,N-dimethylformamide were mixed. This precursor solution was spin-coated at 2,500 rpm. 20 μL of chlorobenzene was dropped onto the spinning substrate 7 s after starting the spin-coating. The film was annealed at 75 °C for 5 min. | SnI2 (Sigma-Aldrich), FABr (Dyesol), N,N-dimethylformamide (anhydrous, Sigma-Aldrich), ITO/PEDOT:PSS substrate, chlorobenzene | https://link.springer.com/article/10.1007/s12274-016-1051-8 | https://materials.hybrid3.duke.edu/materials/193 | 1.68
tris(methylammonium) bismuth iodide | C3H18N3Bi2I9 | tris(methanaminium) bismuth iodide | 0D | (Bi2I9)3- | BiI3 | N,N-dimethylformamide | C3H7NO | (CH6N)+ | 0.2384 g of MAI and 0.5897 g of BiI3 were mixed in 1 mL of DMF. The solution was filtered using PTFE syringe filters (0.45 μm) before use. 50 μL of the solution was spin-coated at 4,000 rpm for 30 s with a ramp rate of 4,000 rpm·s–1. The film was heated at 100 °C for 10 min on a hotplate. | methylammonium iodide (MAI), bismuth iodide (BiI3), DMF (N,N-dimethylformamide), FTO covered with TiO2 mesoporous layers | https://link.springer.com/article/10.1007/s12274-015-0948-y | https://materials.hybrid3.duke.edu/materials/238 | 2.11
Tris(methylammonium) antimony iodide | C3H18N3Sb2I9 | tris(methanaminium) antimony iodide | 0D | (Sb2I9)3- | SbI3 | methylamine | CH3NH2 | (CH6N)+ | SbI3 and MAI(40 wt%) were dissolved in the DMF and heated at 70 °C overnight. The heating was stopped and a specific volume of HI was added to it. The solution was spin-coated (6000 rpm) onto ITO/PEDOT:PSS substrates and was annealed at 70 °C. | SbI3 (99.998%), methylamine (CH3NH2, 40 wt.% in water), dimethylformamide (DMF), Aqueous hydroiodic acid (HI) (57 wt.% in water) | https://pubs.rsc.org/en/content/articlelanding/2017/ta/c7ta06679a | https://materials.hybrid3.duke.edu/materials/207 | 2.2
Bis(ethylammoniumdimethylquaterthiophene) lead iodide | C40H40N2S8PbI4 | 5-ethanaminium-4',3'''dimethyl-2,2‘:5‘,2‘‘:5‘‘,2‘‘‘-quaterthiophene tin iodide | 2D | (PbI4)2- | PbI2 | anhydrous dimethyl formamide | (CH3)2NCH | (C20H20NS4)+ | Solution and thin film growth experiments were prepared and executed inside of a nitrogen-filled glove box with oxygen and water levels less than 1 ppm. Inside a 4 mL vial, as-synthesized 4Tm (10.6 mg, 20 µmol) and PbI2(4.6 mg, 10 µmol) were dissolved in a mixture of DMF (1 mL) and CB (1 mL). To obtain single crystals, the solution in DMF was diffused with chloroform and chlorobenzene vapor. This resulted in thin orange-red plates. | As-synthesized 4Tm, PbI2, anhydrous dimethyl formamide (DMF) ((CH3)2NCH), anhydrous chlorobenzene (CB) (C6H5Cl), Si/SiO2 | https://www.nature.com/articles/s41557-019-0354-2 | https://materials.hybrid3.duke.edu/materials/219 | 2.1
Bis(ethylammoniumdimethylquaterthiophenecarbonitrile) lead iodide | C40H36N6S8PbI4 | 5-ethanaminium-4',3'''dimethyl-2,2‘:5‘,2‘‘:5‘‘,2‘‘‘-quaterthiophene-3'',4''-dicarbonitrile | 2D | (PbI4)2- | PbI2 | anhydrous dimethyl formamide | (CH3)2NCH | (C20H18N3S4)+ | The entire procedure was performed inside a nitrogen-filled glove box. 4TCNm (100 μmol) and PbI2 (23.0 mg, 50 μmol) were dissolved in 0.25 mL of anhydrous DMF at 70 °C. The cooled DMF solution was spin-coated at 2000 rpm for 60 s. The film was annealed at 180 °C on a hot plate for 10 min. | As-synthesized 4TCNm, PbI2, anhydrous dimethyl formamide (DMF) ((CH3)2NCH), anhydrous chlorobenzene (CB) (C6H5Cl), Si/SiO2 wafer | https://www.nature.com/articles/s41557-019-0354-2 | https://materials.hybrid3.duke.edu/materials/220 | 2.19
bis(BTm) lead iodide | C24H22NS4PbI4 | 2-(4'-methyl-5'-(7-(3-methylthiophen-2-yl)benzo[c][1,2,5]thiadiazol-4-yl)-[2,2'-bithiophen]-5-yl)ethan-1-aminium lead (II) iodide | 2D | (PbI4)2- | PbI2 | anhydrous dimethyl formamide | (CH3)2NCH | (C24H22NS4)2+ | Solution and thin film growth experiments were prepared and executed inside of a nitrogen-filled glove box with oxygen and water levels less than 1 ppm. Inside a 4 mL vial, as-synthesized BTm (10.6 mg, 20 µmol) and PbI2(4.6 mg, 10 µmol) were dissolved in a mixture of DMF (1 mL). To obtain single crystals, the solution in DMF was diffused with chloroform and chlorobenzene vapor. This resulted in thin orange-red plates. | As-synthesized BTm, PbI2, anhydrous dimethyl formamide (DMF) ((CH3)2NCH), anhydrous chlorobenzene (CB) (C6H5Cl) | https://www.nature.com/articles/s41557-019-0354-2 | https://materials.hybrid3.duke.edu/materials/221 | 1.92
bis(6-Iodohexylammonium) lead iodide | C12H30N2I2PbI4 | bis(1-iodohexyl-6-aminium) lead (II) iodide | 2D | (PbI4)2- | PbI2 | 6-amino-1-hexanol | C6H15NO | (C6H15NI)+ | solid PbI2 (0.455 g, 0.987 mmol) and 6-amino-1-hexanol (0.272 g, 2.32 mmol) were dissolved in concentrated hydroiodic acid (2 mL). The solution was sonicated for 5 minutes and resulted in a yellow-orange solution. The colored solution was heated at 100º C for 3 hours and cooled to room temperature. This resulted in red-orange crystals that were filtered in glass frit and washed with diethyl ether. | PbI2, 6-amino-1-hexanol, hydroiodic acid | https://pubs.rsc.org/en/content/articlelanding/2017/sc/c6sc02848a | https://materials.hybrid3.duke.edu/materials/228 | 2.15
Bis(methylammonium) thallium bismuth bromide | C2H12N2BiBr6Tl | bis(methanaminium) bismuth thallium bromide | 3D | (TlBiBr6)2- | Tl(PF6), (TBA)Br | methylammonium bromide | CH3NH3Br | (CH6N)+ | TlBr was prepared in lab by dissolving solid Tl(PF6) (160 mg, 0.458 mmol) and (TBA)Br (221 mg, 0.686 mmol) separately in 3 mL of MeCN. This resulted in clear, colorless solutions. Next, the (TBA)Br solution was added to the Tl(PF6) solution dropwise and under constant stirring. TlBr resulted as a yellow, solid precipitate and was filtered, washed with MeCN, and added to 1 mL of concentrated HBr, which contained BiBr3 (411 mg, 0.915 mmol) and (MA)Br (205 mg, 1.83 mmol). The solution was sonicated for 5 minutes, resulting in an orange-red solid that transformed into a deep red. After one hour, the solid was isolated via filtration, residual solvent was removed, and 298 mg of solid yielded. The crystals sat, undisturbed, for 1 week at room temperature. | Tl(PF6), (TBA)Br (TBA = tetrabutylammonium), MeCN, HBr, BiBr3, methylammonium bromide ((MA)Br) | https://pubs.acs.org/doi/10.1021/jacs.7b01629 | https://materials.hybrid3.duke.edu/materials/231 | 2.16
N, N′-dimethylethylenediamine lead bromide | C4H14N2PbBr4 | N, N′-dimethylethylenediaminium lead (II) bromide | 2D | (PbBr4)2- | PbBr2 | N, N'-dimethylethylenediamine | C4H12N2 | (C4H14N2)2+ | In 10 ml HBr, PbBr2 (0.100 g, 0.27 mmol) and N, N' -dimethylethylenediamine (0.024 g, 0.27 mmol) were dissolved by sonication for 10 minutes. 1 mL of this solution was kept in a vapor diffusion chamber. Acetone was diffused into this solution for 24 h. | Lead (II) bromide (PbBr2, 99.999%), N, N'-dimethylethylenediamine (99%), hydrobromic acid (HBr, 48 wt.% in H2O) | https://www.nature.com/articles/ncomms14051 | https://materials.hybrid3.duke.edu/materials/102 | 4.2
Bis(phenethylammonium) tin iodide | C16H24N2SnI4 | bis(phenylethanaminium) tin iodide | 2D | (SnI4)2- | SnI2 | phenylethylammonium iodide | C8H12IN | (C8H12N)+ | Single crystals of were obtained by dissolving stoichiometric amounts of the organic salt and SnI2 in gamma-bytrolactone (GBL) (0.1 M), and then performing vapor diffusion of chloroform and chlorobenzene. | phenylethylammonium iodide (PEAI), tin (II) iodide (SnI2), gamma-bytrolactone (GBL) | https://pubs.acs.org/doi/10.1021/jacs.9b06276 | https://materials.hybrid3.duke.edu/materials/179 | 1.26
Bis(2-(3”, 4’-dimethyl-[2,2’:5’,2’:5”,2”’-quater-thiophen]-5-yl)ethan-1-ammonium) tin iodide | C40H40NS4SnI4 | Bis(2-(3”, 4’-dimethyl-[2,2’:5’,2’:5”,2”’-quater-thiophen]-5-yl)ethan-1-ammonium) tin iodide | 2D | (SnI4)2- | SnI2 | tributyl(3,3”-dimethyl-[2,2’:5’,2”-terthiophen]-5-yl)stannane | C22H36S3Sn | (C20H20NS4)+ | The organic salt 4Tm-Boc was synthesized first by mixing tert-Butyl(2-(5-bromothiophen-2-yl)ethyl)carbamate (612 mg, 2 mmol), Pd2(dba)3 (37 mg, 2 mol%), P(o-tol)¬3 (49 mg, 8 mol%) and tributyl(3,3”-dimethyl-[2,2’:5’,2”-terthiophen]-5-yl)stannane (2.2 mmol) in a 100 mL Schlenk tube. The air was then replaced with argon, and toluene (20 mL) was added to the mixture. The mixture was stirred for 0.5 hours at 100º C, cooled to room temperature, water was added, and the solution was extracted via dichloromethane (DCM). The organic layers were combined, washed, and dried. Next, 4Tm-Boc (1 mmol) was dissolved in 20 mL methanol, aqueous HI solution was added, and the solution was stirred for 6 hours. Solid 4TmI salt resulted. Single crystals of (4Tm)2SnI4 were obtained by dissolving stoichiometric amounts of 4TmI and SnI2 in gamma-bytrolactone (GBL) (0.1 M), and then performing vapor diffusion of chloroform and chlorobenzene. This yielded thin dark red/black plates. | tert-Butyl(2-(5-bromothiophen-2-yl)ethyl)carbamate, Pd2(dba)3, P(o-tol)¬3, tributyl(3,3”-dimethyl-[2,2’:5’,2”-terthiophen]-5-yl)stannane, SnI2 | https://pubs.acs.org/doi/10.1021/jacs.9b06276 | https://materials.hybrid3.duke.edu/materials/245 | 1.32
Bis(butylammonium) lead bromide | C8H24N2PbBr4 | bis(butyl-1-aminium) lead(II) bromide | 2D | (PbBr4)2- | PbBr2 | n-butylamine | C4H11N | (C4H12N)+ | 0.34 mmol PbBr2, 0.7 mmol n-butylamine are mixed in 3 mL of 9M HBr. The mixture is then heated to 100 ˚C for 2 h to dissolve the solid, and then slowly cooled down to room temperature at −2 °C·hr−1. | n-butylamine, PbBr2, HBr | https://pubs.rsc.org/en/content/articlelanding/2017/sc/c7sc01590a | https://materials.hybrid3.duke.edu/materials/64 | 2.97
Benzodiimidazolium tin iodide | C8H8N4SnI4 | 3,7-dihydrobenzo[1,2-d:4,5-d']diimidazole-1,5-diium tin iodide | 2D | (SnI4)2- | SnI2 | Benzodiimidazole | C8H6N4 | (C8H8N4)2+ | Benzodiimdazole was suspended in ethanol and then HI was added. The solution was refluxed for 1 hour and was then cooled to room temperature, during which solid benzodiimedazolium iodide salt precipitated. The solid were collected and were used to start the process another three times to ensure full protonation. They were then washed with ethanol and dried in vacuum to obtain an off-white solid. The perovskite was then obtained by heating stoichiometric amounts of the iodide salt with tin or lead iodide in an HI solution for 1 day before cooling. | Benzodiimidazole, ethanol, HI, SnI2 | https://onlinelibrary.wiley.com/doi/full/10.1002/anie.201811497 | https://materials.hybrid3.duke.edu/materials/254 | 1.79
Histammonium lead iodide | C5H11N3PbI4 | 4-(2-ethanaminium)-1H-imidazol-3-ium lead (II) iodide | 2D | (PbI4)2- | PbO | histamine dihydrochloride | C5H9N3 | (C5H11N3)2+ | PbO powder was dissolved in a solution with HI and H3PO2 and heated while stirring for 20 minutes at 120 degrees Celsius. The solution became bright yellow. Histamine dihydrochloride was then dissolved into another HI solution and also heated (1:1 molar ratio to PbO). Then the latter solution was carefully layered on top of the PbI2 solution and dark orange crystals precipitated upon cooling. | PbO, HI, H3PO2, histamine dihydrochloride | https://pubs.acs.org/doi/10.1021/acs.chemmater.6b03054 | https://materials.hybrid3.duke.edu/materials/263 | 2.05
Histammonium tin iodide | C5H11N3SnI4 | 4-(2-ethanaminium)-1H-imidazol-3-ium tin iodide | 2D | (SnI4)2- | SnCl2·2H2O | histamine dihydrochloride | C5H9N3 | (C5H11N3)2+ | SnCl2·2H2O was dissolved in a solution with HI and H3PO2 and heated while stirring for 20 minutes at 120 degrees Celsius. The solution became bright yellow. Histamine dihydrochloride was then dissolved into another HI solution and also heated (1:1 molar ratio to Sn). Then the latter solution was carefully layered on top of the PbI2 solution and dark orange crystals precipitated upon cooling. | SnCl2·2H2O, HI, H3PO2, histamine dihydrochloride | https://pubs.acs.org/doi/10.1021/acs.chemmater.6b03054 | https://materials.hybrid3.duke.edu/materials/264 | 1.67
Bis(benzylammonium) lead iodide | C14H20N2PbI4 | bis(benzylaminium) lead (II) iodide | 2D | (PbI4)2- | PbI2 | Benzylamine | C7H9N | (C7H10N)+ | BzA (214.45 mg) was dissolved in Aq.HI (4.5 ml) treated with hypophosphorous acid (0.5 ml) as a stabilizer. A stoichiometric amount of PbI2 (461.01) was added to the above solution, stirred at 90 °C for 2 h, and cooled to room temperature at a rate of 1 K/hr to induce crystallization. All synthesis was performed at ambient conditions. The as-formed crystals were collected by suction, washed with diethyl ether and dried under vacuum. | Benzylamine (BzA), PbI2, Aq. HI (57%), H3PO2 (50 %) | https://pubs.acs.org/doi/10.1021/jacs.9b11809 | https://materials.hybrid3.duke.edu/materials/217 | 2.18
Bis(benzylammonium) tin iodide | C14H20N2SnI4 | bis(benzylaminium) tin iodide | 2D | (SnI4)2- | SnCl2 | Benzylamine | C7H9N | (C7H10N)+ | SnCl2·2H2O was dissolved in a solution with HI and H3PO2 and heated while stirring for 20 minutes at 120 degrees Celsius. The solution became bright yellow. Benzylamine hydrochloride was then dissolved into another HI solution and also heated (2:1 molar ratio to Sn). Then the latter solution was carefully layered on top of the PbI2 solution and dark orange crystals precipitated upon cooling. | SnCl2·2H2O, HI, H3PO2, benzylamine hydrochloride | https://pubs.acs.org/doi/10.1021/acs.chemmater.6b03054 | https://materials.hybrid3.duke.edu/materials/265 | 1.89
3-(aminomethyl)piperidinium lead iodide | C6H16N2PbI4 | 3-(methanaminium)piperidinium lead (II) iodide | 2D | (PbI4)2- | PbO | 3-(aminomethyl)piperidine (3AMP) | C6H14N2 | (C6H16N2)2+ | 669 mg (3 mmol) PbO powder was dissolved in 6 mL hydroiodic acid and 1 mL hypophosphorous acid solution by heating under stirring for 5−10 min at ∼130 °C until the solution turned clear bright yellow. In a separate vial, 0.5 mL HI was added to 342 mg (3 mmol) 3AMP under stirring. The protonated 3AMP solution was added into the previous solution under heating at 240 °C and stirring for 5 min. The crystals precipitate during slow cooling to room temperature. | 3-(aminomethyl)piperidine (3AMP), Lead oxide (PbO, 99.9%), hydroiodic acid (HI, 57 wt % in H2O, distilled, stabilized, 99.95%), hypophosphorous acid solution (H3PO2, 50 wt % in water) | https://pubs.acs.org/doi/10.1021/jacs.8b00542 | https://materials.hybrid3.duke.edu/materials/91 | 2.23
4-(aminomethyl)piperidinium lead iodide | C6H16N2PbI4 | 4-(methanaminium)piperidinium lead (II) iodide | 2D | (PbI4)2- | PbO | 4-(aminomethyl)piperidine (4AMP) | C6H14N2 | (C6H16N2)2+ | 669 mg (3 mmol) PbO powder was dissolved in 6 mL hydroiodic acid and 1 mL hypophosphorous acid solution by heating under stirring for 5−10 min at ∼130 °C until the solution turned clear bright yellow. In a separate vial, 0.5 mL HI was added to 3 mmol 4AMP under stirring. The protonated 4AMP solution was added into the previous solution under heating at 240 °C and stirring for 5 min. The crystals precipitate during slow cooling to room temperature. | 4-(aminomethyl)piperidine (4AMP), Lead oxide (PbO, 99.9%), hydroiodic acid (HI, 57 wt % in H2O, distilled, stabilized, 99.95%), hypophosphorous acid solution (H3PO2, 50 wt % in water) | https://pubs.acs.org/doi/10.1021/jacs.8b00542 | https://materials.hybrid3.duke.edu/materials/269 | 2.38
Guanidinium caesium lead iodide | CH6N3CsPbI4 | diaminomethanaminium caesium lead (II) iodide | 2D | (CsPbI4)- | PbI2 | guanidinium carbonate | C(NH2)3]2CO3 | (CH6N3)+ | CsI (1.55 mmol), [C(NH2)3]2Co3 (6 mmol), PbI2 (1.55 mmol), and 10 mL of HI were combined, and immediately a red solid precipitated. It was dissolved by heating and the solution became clear and yellow. The solution was then cooled to room temperature, causing red crystals to precipitate. Vacuum filtration was used to remove the crystals. They were then cleaned with diethyl ether and vacuum dried at 60 degrees Celsius. | guanidinium carbonate ([C(NH2)3]2CO3, 99+%), Cesium iodide (CsI, 99.9%), Lead(II) iodide (PbI2, 99%), hydriodic acid (HI, 57%, stabilized with 1.5% hypophosphorous acid, H3PO2) | https://pubs.acs.org/doi/10.1021/acs.inorgchem.7b01204 | https://materials.hybrid3.duke.edu/materials/275 | 2.8
3-aminomethylpyridinium lead iodide | C6H10I6N2Pb2 | 3-(methanaminium)pyridinium lead iodide | 2.5D | (Pb2I6)2- | PbO | 3-(aminomethyl)pyridine | C6H8N2 | (C6H16N2)2+ | PbO (2 mmol, 446.4 mg) was dissolved in 2.5 mL of HI solution while being heated and stirred. Once a yellow solution appeared, 3-(aminomethyl)pyridine (3AMPY) (0.5 mmol, 50.8 μL) was added to hypophosphorous acid (0.5 mL) in a separate vial. Both solutions were combined at 240º C and stirred for 5 minutes. Then, the temperature was lowered to 125 º C until red crystals formed. | PbO (99.9%), hydroiodic acid (57 wt % in H2O, 99.95%), hypophosphorous acid solution (50 wt % in H2O), 3-(aminomethyl)pyridine (98%) | https://pubs.acs.org/doi/10.1021/jacs.0c00101 | https://materials.hybrid3.duke.edu/materials/282 | 2.05
Bis(butylammonium) tin iodide | C8H24N2SnI4 | bis(butane-1-aminium) tin(II) iodide | 2D | (SnI4)2- | SnI2 | butylammonium iodide | C4H12IN | (C4H12N)+ | In an inert atmosphere, stoichiometric quantities of BAI and SnI2 were added to HI. The solution was heated to 75°C to dissolve the solids and subsequently cooled to 5 °C at a rate of 1.5 °C/hour. | HI, H3PO2, Ethanol, SnI2, butylammonium iodide (BAI) | https://pubs.acs.org/doi/10.1021/cm702405c | https://materials.hybrid3.duke.edu/materials/16 | 1.43
Pentyldiammonium tin iodide | C5H16N2SnI4 | pentyldiaminium tin iodide | 2D | (SnI4)2- | SnI2 | 1,5-Diaminopentane (pentamethylenediammonium) | C5H14N2 | (C5H16N2)2+ | Stoichiometric ratios of purified SnI2 and the organic cation iodide salt were added to either an HI or ethanol solution in an inert atmosphere. The solids were fully dissolved by raising the ethanol solutions to 65 degrees Celsius and the HI solutions to 75 degrees. The solutions were then cooled at the rate of 1.5 degrees per hour until 5 degrees was reached, over which time crystals precipitated. | HI, H3PO2, anhydrous ethanol, SnI2, organic cation iodide salt | https://pubs.acs.org/doi/10.1021/cm702405c | https://materials.hybrid3.duke.edu/materials/318 | 1.43
Trimethylammonium tin iodide | C3H10NSnI3 | trimethanaminium tin iodide | 3D | (SnI3)- | SnI2 | trimethylamine | C3H9N | (C3H10N)+ | (CH3)3NI was prepared by reacting equimolar amounts of (CH3)3N and HI. The entire reaction was performed under N2 atmosphere. SnI2 (372 mg, 1 mmol) was dissolved in aqueous HI (6.8 mL, 7.58 M) and aqueous H3PO2 (1.7 mL, 9.14 M) by heating at 130 °C and stirring. To it, (CH3)3NHI (187 mg, 1 mmol) was added. After 5 minutes, the heating and stirring were stopped, and the solution was allowed to cool down to room temperature. | SnI2 (synthesized from Sn and I2), (CH3)3N (45% aqueous), HI (99.95% aqueous), and H3PO2 (50% aqueous) | https://pubs.acs.org/doi/10.1021/acs.inorgchem.6b02764 | https://materials.hybrid3.duke.edu/materials/328 | 2.55
Ethylammonium tin iodide | C2H8NSnI3 | ethylaminium tin iodide | 3D | (SnI3)- | SnI2 | ethylammonium iodide | C2H8NI | (C2H8N)+ | Two-necked flask was charged with aqueous HI (6.8 mL, 7.58 M) and aqueous H3PO2 (1.7 mL, 9.14 M). Nitrogen was passed through the liquid to degass the solution. SnI2 (372 mg, 1 mmol) was dissolved in solution, and flask was heated to boiling (~130 ºC) via an oil bath. A bright yellow solution formed under magnetic stirring. Solid CH3CH2NH3I (173 mg, 1 mmol) was added to the solution, which created a dense pale-yellow precipitate. Crystals formed immediately and grew inside the mother liquor for 2 hours at 120º C before being washed and collected. | distilled HI (aqueous 99.95%), H3PO2 (50% aqueous), SnI2 (synthesized from Sn granules, and I2 (99.8%)), CH3CH2NH3I (synthesized from CH3CH2NH2 (68.0%) and HI) | https://pubs.acs.org/doi/10.1021/acs.inorgchem.6b02764 | https://materials.hybrid3.duke.edu/materials/329 | 2.55
Guanidinium tin iodide | CN3H6SnI3 | diaminomethanaminium tin iodide | 3D | (SnI3)- | SnI2 | guanidinium iodide | CN3H6I | (CN3H6)+ | Two-necked flask was charged with aqueous HI (6.8 mL, 7.58 M) and aqueous H3PO2 (1.7 mL, 9.14 M). Nitrogen was passed through the liquid to degass the solution. SnI2 (372 mg, 1 mmol) was dissolved in solution, and flask was heated to boiling (~130 ºC) via an oil bath. A bright yellow solution formed under magnetic stirring. Solid C(NH2)3I (187 mg, 1 mmol) was added to the solution, and the solution was then heated at 120º C for 2 hours, then cooled to room temperature.which created a dense pale-yellow precipitate. Solution was stirred for 5 more minutes and then | Dark red (after exposure to air for 30 min, product became black oxidized species). | https://pubs.acs.org/doi/10.1021/acs.inorgchem.6b02764 | https://materials.hybrid3.duke.edu/materials/330 | 1.9
Acetamidinium tin iodide | C2N2H7SnI3 | 1-aminoethan-1-iminium tin iodide | 3D | (SnI3)- | SnI2 | Acetamidinium Iodide | C2H7IN2 | (C2N2H7)+ | Two-necked flask was charged with aqueous HI (6.8 mL, 7.58 M) and aqueous H3PO2 (1.7 mL, 9.14 M). Nitrogen was passed through the liquid to degass the solution. SnI2 (372 mg, 1 mmol) was dissolved in solution, and flask was heated to boiling (~130 ºC) via an oil bath. A bright yellow solution formed under magnetic stirring. Solid CH3C(NH2)2I (186 mg, 1 mmol) was added to the solution, and the solution was heated to 120º C. Crystals began to grow and were left to grow at this temperature for 2 hours. Finally, the solution was cooled to room temperature. | distilled HI (aqueous 99.95%), H3PO2 (50% aqueous), SnI2 (synthesized from Sn granules, and I2 (99.8%)), CH3C(NH2)2I (synthesized from CH3C(NH2)2Cl (95%) and HI) | https://pubs.acs.org/doi/10.1021/acs.inorgchem.6b02764 | https://materials.hybrid3.duke.edu/materials/332 | 2.15
Imidazolium tin iodide | C3N2H5SnI3 | 1H-imidazol-3-ium tin iodide | 3D | (SnI3)- | SnI2 | imidazole | C3H4N2 | (C3N2H5)+ | Two-necked flask was charged with aqueous HI (6.8 mL, 7.58 M) and aqueous H3PO2 (1.7 mL, 9.14 M). Nitrogen was passed through the liquid to degass the solution. SnI2 (744 mg, 2 mmol) was dissolved in solution, and flask was heated to boiling (~130 ºC) via an oil bath. A bright yellow solution formed under magnetic stirring. Solid imidazole (136 mg, 1 mmol) was added to the solution, and the solution was heated to 120º C. Crystals began to grow for 120º C for 2 hours. The solution was then cooled to room temperature. | distilled HI (aqueous 99.95%), H3PO2 (50% aqueous), SnI2 (synthesized from Sn granules, and I2 (99.8%)), imidazole (99%) | https://pubs.acs.org/doi/10.1021/acs.inorgchem.6b02764 | https://materials.hybrid3.duke.edu/materials/333 | 2.2
Bis(2-chloroethylammonium) lead iodide | C4H14N2Cl2PbI4 | bis(2-chloroethylaminium) lead (II) iodide | 2D | (PbI4)2- | PbI2 | Acetonitrile | C2H3N | (C2H7NCl)+ | In 6:2:1 molar ratio HI, Cl-(CH2)2-NH2, and PbI2 were added to an acetonitrile solution. It was stirred for a short time at room temperature, forming a clear and yellow solution. It was then held at room temperature and allowed to evaporate, leaving behind crystals of the perovskite after a few hours. | Acetonitrile, HI, Cl(CH2)2NH2, PbI2 | https://pubs.acs.org/doi/10.1021/cm062380e | https://materials.hybrid3.duke.edu/materials/347 | 1.9
Bis(2-iodoethylammonium) lead iodide | C4H14N2PbI6 | bis(2-iodoethylaminium) lead (II) iodide | 2D | (PbI4)2- | PbI2 | ethanol amine | C2H7NO | (C2H7NI)+ | PbI2 (0.434 mmol; 0.2 g) was dissolved in 2 mL HI solution. Then HOC2H4NH2 (0.798 mmol; 0.036 g) was added and was dissolved by refluxing for 12 hours. It is assumed that there was a substitution reaction that took place where the amine had an alcohol group substituted with an iodide atom. The solution was then cooled at 2 degrees Celsius per hour to room temperature, causing yellow crystals to precipitate. | PbI2, HI(47%), ethanol amine (HOC2H4NH2) | https://pubs.rsc.org/en/content/articlelanding/2010/ce/b917824d | https://materials.hybrid3.duke.edu/materials/291 | 2.3
Bis(pentylammonium) lead iodide | (CH3(CH2)4NH3)2PbI4 | bis(pentylaminium) lead (II) iodide | 2D | (PbI4)2- | PbO | pentylamine | C5H13N | (C5H14N)+ | PbO powder (2232 mg, 10 mmol) was dissolved in 57% w/w aqueous HI solution (16 mL) in a 50 mL glass flask by heating to boiling under stirring. A bright yellow solution resulted. 1159 μL (10 mmol) of pentylamine in 50% aqueous H3PO2 (2 mL) was slowly added. The solution was slowly cooled to room temperature. | Lead(II) oxide (PbO, <10 μm, ReagentPlus®, ≥99.9% trace metals basis ), HI (57 wt. % in H2O), pentylamine 99%, H3PO2 (50 wt. % in H2O) | https://pubs.acs.org/doi/10.1021/jacs.9b01327 | https://materials.hybrid3.duke.edu/materials/370 | 2.39
Bis(hexylammonium) lead iodide | C12H32N2PbI4 | bis(hexyl-1-aminium) lead(II) iodide | 2D | (PbI4)2- | PbI2 | hexylammonium | C6H13NH3 | (C6H16N)+ | Prepare hexylammonium iodide salts via neutralization of HI with HA. Remove unreacted species by evaporation. Purify product by recrystallization in minimal diethyl ether/excess hexane and isolate via vacuum filtration. Prepare films by spin-coating or drop-casting solutions (prepared by dissolving HAI and PbI2 powders at a 2.5:1 molar ratio in a 1:0.34 volume ratio mixture of THF and methanol). To prepare powder for XRD, drop-cast thin film from 200 mg/mL solutions and anneal at 70 °C for 15 min. | HI, HA (C6H13NH3), Et2O, PbI2 | https://pubs.acs.org/doi/10.1021/jacs.7b10223 | https://materials.hybrid3.duke.edu/materials/60 | 2.34
Pyridiniumethylammonium lead iodide | C7H14I4N2Pb | 1-(2-ethanaminium)-1H-pyridin-1-ium | 2D | (PbI4)2- | PbI2 | iodoethylammonium iodide | C2H7IN2 | (C7H14N2)2+ | First, PyrEAI was synthesized by charging a flamed-dried two-neck round bottom flask with pyridine (1.05 equivalent), iodoethylammonium iodide (1.00 equivalent), and anhydrous acetonitrile (which was dried with CaH2 before distillation). The mixture was heated and stirred at reflux for 2 days. The mixture was then cooled to room temperature. The precipitate was isolated by filtration, washed with diethyl ether, and dried. Then, stoichiometric amounts of PbI2 (purchased from Sigma Aldrich) and PyrEAI were added to concentrated stabilized aqueous HI. The concentration of the solution was maintained at 0.25-0.30M of Pb2+. The solution was heated at 140ºC and stirred for an hour. The resulting clear solution was cooled slowly to room temperature. | pyridine, iodoethylammonium iodide, anhydrous acetonitrile, PbI2, HI | https://pubs.acs.org/doi/10.1021/acs.chemmater.8b04064 | https://materials.hybrid3.duke.edu/materials/383 | 2.48
Imidazoliumethylammonium lead iodide | C5H13I4N3Pb | 1-(2-ethanaminium)-1H-imidazol-3-ium | 2D | (PbI4)2- | PbI2 | 1-(2-Ammonioethyl)-1H-imidazol-3-iumdiiodide | C5H11I2N3 | (C5H13N3)2+ | ImEAI was purchased from Sigma Aldrich. Then, stoichiometric amounts of PbI2 (purchased from Sigma Aldrich) and ImEAI were added to concentrated stabilized aqueous HI. The concentration of the solution was maintained at 0.25-0.30M of Pb2+. The solution was heated at 140ºC and stirred for an hour. The resulting clear solution was cooled slowly to room temperature. | ImEAI, PbI2, HI | https://pubs.acs.org/doi/10.1021/acs.chemmater.8b04064 | https://materials.hybrid3.duke.edu/materials/384 | 2.54
Bis(phenylethylammonium) lead iodide | C16H24N2PbI4 | bis(2-phenylethane-1-aminium) lead(II) iodide | 2D | (PbI4)2- | PbI2 | 2-phenylethylamine | C8H11N | (C8H12N)+ | Dissolve PbI2 (54.6 mg) in 0.5 mL of HI (57%). Place CH3OH (1 ml) on the top of the PbI2 solution. Add 0.030 mL of PEA liquid into the CH3OH layer. Crystals would form in the solution overnight. | PbI2 (99.999% trace metal basis), HI (57 wt % in H2O, with hypophosphorous acid as stabilizer, assay 99.95%), CH3OH (>99.9%), 2-phenylethylamine (PEA, 99%) | https://pubs.acs.org/doi/10.1021/acs.inorgchem.7b01094 | https://materials.hybrid3.duke.edu/materials/9 | 2.58
Bis(cyclohexylammonium) lead bromide | (C6H14N)2PbBr4 | bis(cyclohexylaminium) lead (II) bromide | 2D | (PbBr4)2- | PbBr2 | Cyclohexylamine | C6H11NH2 | (C6H14N)+ | PbBr2 was dissolved in an HBr solution. Then, the cyclic amine was added and immediately resulted in the precipitation of a solid, which was re-dissolved by refluxing for 1-12 hours. The solution was then cooled slowly to room temperature, causing crystals to precipitate. | PbBr2, HBr, C6H11NH2 | https://pubs.rsc.org/en/content/articlelanding/2009/ce/b819455f | https://materials.hybrid3.duke.edu/materials/410 | 3.05
3-aminopyrrolidinium lead bromide | C4N2H12PbBr4 | 3-aminopyrrolidinium lead (II) bromide | 2D | (PbBr4)2- | PbO | 3-Amino-pyrrolidine dihydrochloride | C4H12Cl2N2 | (C4N2H12)2+ | First, PbO (2 mmol, 446.4 mg) powder was dissolved in 2.5 mL of HBr solution and 0.5 mL of H3PO2 while being boiled and stirred. Next, 3-Amino-pyrrolidine dihydrochloride (0.4 mmol, 63.6 mg) was added to the mixture. A precipitate briefly formed but dissolved again under constant stirring and heat. The heat was then turned off, and the crystals formed over several days of slow evaporation. | PbO, HBr, H3PO2, 3-Amino-pyrrolidine dihydrochloride | https://pubs.acs.org/doi/10.1021/acs.chemmater.9b01511 | https://materials.hybrid3.duke.edu/materials/422 | 3.29
Note on K5: [Threaded comment] Your version of Excel allows you to read this threaded comment; however, any edits to it will get removed if the file is opened in a newer version of Excel. Learn more: https://go.microsoft.com/fwlink/?linkid=870924 Comment: not in the database, I got it from the ref
Note on C6: [Threaded comment] Your version of Excel allows you to read this threaded comment; however, any edits to it will get removed if the file is opened in a newer version of Excel. Learn more: https://go.microsoft.com/fwlink/?linkid=870924 Comment: searched up
Note on L24: [Threaded comment] Your version of Excel allows you to read this threaded comment; however, any edits to it will get removed if the file is opened in a newer version of Excel. Learn more: https://go.microsoft.com/fwlink/?linkid=870924 Comment: refrence is from band gap section and the rest is from atomic structure section , i also did not see if they matched up
Note on L25: [Threaded comment] Your version of Excel allows you to read this threaded comment; however, any edits to it will get removed if the file is opened in a newer version of Excel. Learn more: https://go.microsoft.com/fwlink/?linkid=870924 Comment: can't access article, so couldn't check synthesis
Note on F30: [Threaded comment] Your version of Excel allows you to read this threaded comment; however, any edits to it will get removed if the file is opened in a newer version of Excel. Learn more: https://go.microsoft.com/fwlink/?linkid=870924 Comment: do I include the 98%?
Note on N30: [Threaded comment] Your version of Excel allows you to read this threaded comment; however, any edits to it will get removed if the file is opened in a newer version of Excel. Learn more: https://go.microsoft.com/fwlink/?linkid=870924 Comment: used the experimental origin band gap instead of computational
Note on B31: [Threaded comment] Your version of Excel allows you to read this threaded comment; however, any edits to it will get removed if the file is opened in a newer version of Excel. Learn more: https://go.microsoft.com/fwlink/?linkid=870924 Comment: same formula
Note on F31: [Threaded comment] Your version of Excel allows you to read this threaded comment; however, any edits to it will get removed if the file is opened in a newer version of Excel. Learn more: https://go.microsoft.com/fwlink/?linkid=870924 Comment: do I include the 98%?
Note on N31: [Threaded comment] Your version of Excel allows you to read this threaded comment; however, any edits to it will get removed if the file is opened in a newer version of Excel. Learn more: https://go.microsoft.com/fwlink/?linkid=870924 Comment: ex
Note on F32: [Threaded comment] Your version of Excel allows you to read this threaded comment; however, any edits to it will get removed if the file is opened in a newer version of Excel. Learn more: https://go.microsoft.com/fwlink/?linkid=870924 Comment: do I include the 98%?
Note on N34: [Threaded comment] Your version of Excel allows you to read this threaded comment; however, any edits to it will get removed if the file is opened in a newer version of Excel. Learn more: https://go.microsoft.com/fwlink/?linkid=870924 Comment: ex
Note on B39: [Threaded comment] Your version of Excel allows you to read this threaded comment; however, any edits to it will get removed if the file is opened in a newer version of Excel. Learn more: https://go.microsoft.com/fwlink/?linkid=870924 Comment: same formula
Note on H51: [Threaded comment] Your version of Excel allows you to read this threaded comment; however, any edits to it will get removed if the file is opened in a newer version of Excel. Learn more: https://go.microsoft.com/fwlink/?linkid=870924 Comment: searched it up, prolly wrong
Note on A59: [Threaded comment] Your version of Excel allows you to read this threaded comment; however, any edits to it will get removed if the file is opened in a newer version of Excel. Learn more: https://go.microsoft.com/fwlink/?linkid=870924 Comment: same formula different name